## MesmaDensidade
Mesma Densidade de Energia
Amostra | Potencia | Velocidade | Energia | M Seca | M molhada | Densidade | Densificação | Particulas Não Fundidas
1 | 125 | 318 | 163.7841 | 0.6353333 | 0.5173333 | 5.384181 | 99.16% | 2.39%
2 | 200 | 508 | 164.042 | 0.645 | 0.525 | 5.375 | 98.99% | 0.52%
3 | 275 | 699 | 163.9247 | 0.6656667 | 0.5366667 | 5.160207 | 95.03% | 0.58%
4 | 350 | 889 | 164.042 | 0.6513333 | 0.524 | 5.115183 | 94.2% | 0.59%
5 | 157 | 400 | 163.5417 | 0.5803333 | 0.4656667 | 5.061047 | 93.21% | 7.71%
6 | 216 | 550 | 163.6364 | 0.6173333 | 0.5013333 | 5.321839 | 98.01% | 8.88%
7 | 276 | 700 | 164.2857 | 0.6286667 | 0.5046667 | 5.069892 | 93.37% | 1.19%
8 | 335 | 850 | 164.2157 | 0.6233333 | 0.4966667 | 4.921053 | 90.63% | 1.27%
9 | 394 | 1000 | 164.1667 | 0.5643333 | 0.4493333 | 4.907246 | 90.37% | 1.07%

## DensidadeDiferente
Diferente Densidade de Energia
Amostra | Potencia | Velocidade | Energia | M Seca | M molhada | Densidade | Densificação | Particulas Não Fundidas
1 | 700 | 200 | 119.0476 | 0.618 | 0.4956667 | 5.051771 | 93.03% | 0.519%
2 | 700 | 275 | 163.6905 | 0.6276667 | 0.5046667 | 5.102981 | 93.98% | 4.65%
3 | 700 | 350 | 208.3333 | 0.5596667 | 0.4443333 | 4.852601 | 89.37% | 3.93%
4 | 850 | 200 | 98.03922 | 0.6176667 | 0.4943333 | 5.008108 | 92.23% | 0.54%
5 | 850 | 275 | 134.8039 | 0.6793333 | 0.5426667 | 4.970732 | 91.54% | 0.653%
6 | 850 | 350 | 171.5686 | 0.6623333 | 0.5306667 | 5.03038 | 92.64% | 0.6%
7 | 1000 | 200 | 83.33333 | 0.6143333 | 0.49 | 4.941019 | 90.99% | 0.331%
8 | 1000 | 275 | 114.5833 | 0.5906667 | 0.4723333 | 4.991549 | 91.93% | 0.3%
9 | 1000 | 350 | 145.8333 | 0.679 | 0.5403333 | 4.896635 | 90.18% | 0.513%